## ME&CERT
Standard | Property class | Size | Material and Heat Treatment | C (Min) | C (Max) | P (Min) | P (Max) | S (Min) | S (Max) | B (Min) | B (Max) | Ni (Min) | Ni (Max) | Mn (Min) | Mn (Max) | Cr (Min) | Cr (Max) | Si (Min) | Si (Max) | Mo (Min) | Mo (Max) | Cu (Min) | Cu (Max) | Size preference | Tensile Strength (Min) | Tensile Strength (Max) | Yield Strength (Min) | Yield Strength (Max) | Elongation (Min) | Elongation (Max) | Reduction (Min) | Reduction (Max) | HRC (Min) | HRC (Max) | HRB (Min) | HRB (Max) | Proof Load (Min) | Proof Load (Max)
ISO 898-1 | 4.6 |  | Carbon Steel and Carbon Steel with additives | --- | 0.55 | --- | 0.05 | --- | 0.06 | --- | --- | --- | --- | --- | --- | --- | --- | --- | --- | --- | --- | --- | --- |  | 400 Mpa | --- | --- | --- | 22 | --- | --- | --- | --- | --- | 67 | 95 | --- | ---
ISO 898-1 | 4.8 |  | Carbon Steel and Carbon Steel with additives | --- | 0.55 | --- | 0.05 | --- | 0.06 | --- | --- | --- | --- | --- | --- | --- | --- | --- | --- | --- | --- | --- | --- |  | 420 Mpa | --- | --- | --- | --- | --- | --- | --- | --- | --- | 71 | 95 | --- | ---
ISO 898-1 | 5.6 |  | Carbon Steel and Carbon Steel with additives | 0.13 | 0.55 | --- | 0.05 | --- | 0.06 | --- | --- | --- | --- | --- | --- | --- | --- | --- | --- | --- | --- | --- | --- |  | 500 Mpa | --- | --- | --- | 20 | --- | --- | --- | --- | --- | 79 | 95 | --- | ---
ISO 898-1 | 5.8 |  | Carbon Steel and Carbon Steel with additives | — | 0.55 | --- | 0.05 | --- | 0.06 | --- | --- | --- | --- | --- | --- | --- | --- | --- | --- | --- | --- | --- | --- |  | 520 Mpa | --- | --- | --- | --- | --- | --- | --- | --- | --- | 82 | 95 | --- | ---
ISO 898-1 | 6.8 |  | Carbon Steel and Carbon Steel with additives | 0.15 | 0.55 | --- | 0.05 | --- | 0.06 | --- | --- | --- | --- | --- | --- | --- | --- | --- | --- | --- | --- | --- | --- |  | 600 Mpa | --- | --- | --- | --- | --- | --- | --- | --- | --- | 89 | 99.5 | --- | ---
ISO 898-1 | 8.8 |  | Carbon steel with additives(eg. Boron or Mn or Cr) Quencged and Tempered | 0.15 | 0.4 | --- | 0.025 | --- | 0.025 | --- | 0.003 | --- | --- | --- | --- | --- | --- | --- | --- | --- | --- | --- | --- | d ≤ 16 mm | 800 Mpa | --- | 640 Mpa | --- | 12 | --- | 52 | --- | 22 | 32 | --- | --- | --- | ---
ISO 898-1 | 8.8 |  | Carbon Steel Quenched and Tempered | 0.25 | 0.55 | --- | 0.025 | --- | 0.025 | --- | 0.003 | --- | --- | --- | --- | --- | --- | --- | --- | --- | --- | --- | --- | d > 16 mm | 830 Mpa | --- | 660 Mpa | --- | 12 | --- | 52 | --- | 23 | 34 | --- | --- | --- | ---
ISO 898-1 | 8.8 |  | Alloy Steel quenched and Tempered | 0.2 | 0.55 | --- | 0.025 | --- | 0.025 | --- | 0.003 | --- | --- | --- | --- | --- | --- | --- | --- | --- | --- | --- | --- | d > 16 mm | 831 Mpa | --- | 661 Mpa | --- | 12 | --- | 52 | --- | 23 | 34 | --- | --- | --- | ---
ISO 898-1 | 9.8 |  | Carbon steel with additives(eg. Boron or Mn or Cr) Quencged and Tempered | 0.15 | 0.4 | --- | 0.025 | --- | 0.025 | --- | 0.003 | --- | --- | --- | --- | --- | --- | --- | --- | --- | --- | --- | --- | d ≤ 16 mm | 900 Mpa | --- | 720 Mpa | --- | 10 | --- | 48 | --- | 28 | 37 | --- | --- | --- | ---
ISO 898-1 | 9.8 |  | Carbon Steel Quenched and Tempered | 0.25 | 0.55 | --- | 0.025 | --- | 0.025 | --- | 0.003 | --- | --- | --- | --- | --- | --- | --- | --- | --- | --- | --- | --- | d ≤ 16 mm | 901 Mpa | --- | 721 Mpa | --- | 10 | --- | 48 | --- | 28 | 37 | --- | --- | --- | ---
ISO 898-1 | 9.8 |  | Alloy Steel quenched and Tempered | 0.2 | 0.55 | --- | 0.025 | --- | 0.025 | --- | 0.003 | --- | --- | --- | --- | --- | --- | --- | --- | --- | --- | --- | --- | d ≤ 16 mm | 902 Mpa | --- | 722 Mpa | --- | 10 | --- | 48 | --- | 28 | 37 | --- | --- | --- | ---
ISO 898-1 | 10.9 |  | Carbon steel with additives(eg. Boron or Mn or Cr) Quencged and Tempered | 0.2 | 0.55 | --- | 0.025 | --- | 0.025 | --- | 0.003 | --- | --- | --- | --- | --- | --- | --- | --- | --- | --- | --- | --- |  | 1040 Mpa | --- | 940 Mpa | --- | 9 | --- | 48 | --- | 32 | 39 | --- | --- | --- | ---
ISO 898-1 | 10.9 |  | Carbon Steel Quenched and Tempered | 0.3 | 0.5 | --- | 0.025 | --- | 0.025 | --- | 0.003 | --- | --- | --- | --- | --- | --- | --- | --- | --- | --- | --- | --- |  | 1041 Mpa | --- | 941 Mpa | --- | 9 | --- | 48 | --- | 32 | 39 | --- | --- | --- | ---
ISO 898-1 | 10.9 |  | Alloy Steel quenched and Tempered | 0.28 | 0.5 | --- | 0.025 | --- | 0.025 | --- | 0.003 | --- | --- | --- | --- | --- | --- | --- | --- | --- | --- | --- | --- |  | 1042 Mpa | --- | 942 Mpa | --- | 9 | --- | 48 | --- | 32 | 39 | --- | --- | --- | ---
ISO 898-1 | 12.9 |  | Alloy Steel quenched and Tempered | 0.3 | 0.5 | --- | 0.025 | --- | 0.025 | --- | 0.003 | --- | --- | --- | --- | --- | --- | --- | --- | --- | --- | --- | --- |  | 1220 Mpa | --- | 1100 Mpa | --- | 8 | --- | 44 | --- | 39 | 44 | --- | --- | --- | ---
ISO 898-1 | 12.9 |  | Carbon steel with additives(eg. Boron or Mn or Cr) Quencged and Tempered | 0.28 | 0.5 | --- | 0.025 | --- | 0.025 | --- | 0.003 | --- | --- | --- | --- | --- | --- | --- | --- | --- | --- | --- | --- |  | 1221 Mpa | --- | 1101 Mpa | --- | 8 | --- | 44 | --- | 39 | 44 | --- | --- | --- | ---
ASTM A193/A193M | B7 |  | Chromium - Molybdenum | 0.38 | 0.48 | --- | 0.035 | --- | 0.04 | --- | --- | --- | --- | 0.75 | 1 | 0.8 | 1.1 | 0.15 | 0.35 | 0.15 | 0.25 | --- | --- | 2-1/2 > | 125 Ksi | --- | 105 Ksi | --- | 16 | --- | 50 | --- | --- | 35 | --- | --- | --- | ---
ASTM A193/A193M | B7 |  | Chromium - Molybdenum | 0.38 | 0.48 | --- | 0.035 | --- | 0.04 | --- | --- | --- | --- | 0.75 | 1 | 0.8 | 1.1 | 0.15 | 0.35 | 0.15 | 0.25 | --- | --- | 2-1/2 - 4 | 115 Ksi | --- | 95 Ksi | --- | 16 | --- | 50 | --- | --- | 35 | --- | --- | --- | ---
ASTM A193/A193M | B7 |  | Chromium - Molybdenum | 0.38 | 0.48 | --- | 0.035 | --- | 0.04 | --- | --- | --- | --- | 0.75 | 1 | 0.8 | 1.1 | 0.15 | 0.35 | 0.15 | 0.25 | --- | --- | 4 - 7 | 100 Ksi | --- | 75 Ksi | --- | 18 | --- | 50 | --- | --- | 35 | --- | --- | --- | ---
ASTM F593D | 304 | 3/4 - 1-1/2 | CW2 | --- | 0.08 | --- | 0.045 | --- | 0.03 | --- | --- | 8 | 10.5 | --- | 2 | 18 | 20 | --- | 1 | --- | --- | --- | 1 | --- | 85 Ksi | 140 Ksi | 45 Ksi | --- | --- | --- | --- | --- | B80 | C32 | --- | --- | --- | ---
ASTM F593H | 316 | 3/4 - 1-1/2 | CW2 | --- | 0.08 | --- | 0.045 | --- | 0.03 | --- | --- | 10 | 14 | --- | 2 | 16 | 18 | --- | 1 | 2 | 3 |  |  | --- | 85 Ksi | 140 Ksi | 45 Ksi | --- | --- | --- | --- | --- | B80 | C32 | --- | --- | --- | ---
ASTM A307 | A |  | 60000 PSI | --- | 0.33 | --- | 0.041 | --- | 0.051 | --- | --- | --- | --- | --- | 1.25 | --- | --- | --- | --- | --- | --- | --- | --- | 3 X Dia > | 60 Ksi | --- | --- | --- | --- | --- | --- | --- | --- | --- | 69 | 100 | --- | ---
ASTM A307 | A |  | 60000 PSI | --- | 0.33 | --- | 0.041 | --- | 0.051 | --- | --- | --- | --- | --- | 1.25 | --- | --- | --- | --- | --- | --- | --- | --- | > 3 X Dia | 60 Ksi | --- | --- | --- | --- | --- | --- | --- | --- | --- | --- | 100 | --- | ---
ASTM A307 | B |  | 60000 PSI | --- | 0.33 | --- | 0.041 | --- | 0.051 | --- | --- | --- | --- | --- | 1.25 | --- | --- | --- | --- | --- | --- | --- | --- | 3 X Dia > | 60 Ksi | 100 Ksi | --- | --- | --- | --- | --- | --- | --- | --- | 69 | 95 | --- | ---
ASTM A307 | B |  | 60000 PSI | --- | 0.33 | --- | 0.041 | --- | 0.051 | --- | --- | --- | --- | --- | 1.25 | --- | --- | --- | --- | --- | --- | --- | --- | > 3 X Dia | 60 Ksi | 100 Ksi | --- | --- | --- | --- | --- | --- | --- | --- | --- | 95 | --- | ---